## Sheet1
Spar |  | Weight | Deflection | Rel. Stiff. | Scale Factor | Length | Large I.D. | Large O.D. | Wall | Small I.D. | Small O.D. | Wall | Construction | My Notes
| Hit Button to Select: |  | 0.402 | Skyshark P 100
8mm Ramin Dowel |  |  | 0.698641 | 1 | 1 |  | 0 | 0.3125 |  |  |  |  | Taper Wrapped/Sanded Carbon
10mm Ramin Dowel |  |  | 0.2861634 | 2.499467 | 1.257366 |  | 0 | 0.3937008 |  |  |  |  | Taper Wrapped/Sanded Carbon | 8.6/.338"-5.9mm/.232
Taper Wrapped/Sanded Carbon
[10 empty] | 0.511811 |  |  | Taper Wrapped/Sanded Carbon | 8.4/.331-5.7mm/.224
Taper Wrapped/Sanded Carbon
[13 empty] | Taper Wrapped/Sanded Carbon | 8.4/.331-5.9mm/.232
Pultruded Carbon: | [12 empty] | Taper Wrapped/Sanded Carbon | MODULUS OF ELASTICITY
Avia .1250 / 3.18mm |  | 6.8 | 3.87 | 0.103876 | 0.5677129 | 32.5 | 0.072 | 0.125 | 0.0265 |  |  |  | Pulturuded | 17.74331 | 1
Avia .1250 / (calculated) |  | 6.24 | 3.711464 | 0.1083131 | 0.5736806 | 29.5 | 0.065 | 0.125 | 0.03 |  |  |  | Pulturuded
Avia .1570 / 4.00mm |  | 13.6 | 1.618 | 0.2484549 | 0.7060117 | 48 | 0.092 | 0.157 | 0.0325 |  |  |  | Pulturuded | 17.20478 | 1
Avia .1570 / Calculated |  | 11.5 | 1.56711 | 0.2565232 | 0.7116749 | 40 | 0.092 | 0.157 | 0.0325 |  |  |  | Pulturuded
Avia .1800 / 4.57mm |  | 12.9 | 0.918 | 0.4379085 | 0.8134781 | 32.5 | 0.102 | 0.18 | 0.039 |  |  |  | Pulturuded | 17.26109 | 1
Avia .1800 / (calculated) |  | 11.7 | 0.8920364 | 0.4506543 | 0.8193338 | 29.5 | 0.102 | 0.18 | 0.039 |  |  |  | Pulturuded
Avia .1880 / 4.78mm |  | 17 | 0.776 | 0.5180412 | 0.8483813 | 40 | 0.118 | 0.188 | 0.035 |  |  |  | Pulturuded | 18.21767 | 1
Avia .1880 / (calculated) |  | 13.9 | 0.7958408 | 0.5051261 | 0.8430434 | 32.5 | 0.118 | 0.188 | 0.035 |  |  |  | Pulturuded
Avia .1960 / 5.00mm |  | 15.3 | 0.657 | 0.6118721 | 0.8844335 | 32.5 | 0.122 | 0.196 | 0.037 |  |  |  | Pulturuded | 18.10454 | 1
Avia .1960 / (calculated) |  | 14.5 | 0.6696141 | 0.6003458 | 0.8802385 | 30.5 | 0.122 | 0.196 | 0.037 |  |  |  | Pulturuded
Avia .2100 / 5.33mm |  | 25.1 | 0.505 | 0.7960396 | 0.944569 | 48 | 0.13 | 0.21 | 0.04 |  |  |  | Pulturuded | 17.80528 | 1
Avia .2100 /(calculated) |  | 20.7 | 0.506188 | 0.7941713 | 0.9440142 | 40 | 0.13 | 0.21 | 0.04 |  |  |  | Pulturuded
Avia .2200 / 5.59mm |  | 27.8 | 0.419 | 0.9594272 | 0.9896987 | 48 | 0.137 | 0.22 | 0.0415 |  |  |  | Pulturuded | 17.88997 | 1 |  | 14.44989
Avia .2200 /(calculated) |  | 22.8 | 0.4219835 | 0.952644 | 0.9879447 | 40 | 0.137 | 0.22 | 0.0415 |  |  |  | Pulturuded
Avia .2300 / 5.94mm |  | 30.2 | 0.35 | 1.148571 | 1.035236 | 48 | 0.141 | 0.23 | 0.0445 |  |  |  | Pulturuded | 17.73736 | 1
Avia .2300 / (calculated) |  | 25.2 | 0.3494851 | 1.150264 | 1.035617 | 40 | 0.141 | 0.23 | 0.0445 |  |  |  | Pulturuded |  |  |  |  | 2
Avia .2400 / 6.10mm |  | 33.4 | 0.295 | 1.362712 | 1.080441 | 48 | 0.152 | 0.24 | 0.044 |  |  |  | Pulturuded | 18.16574 | 1
Avia .2400 / (calculated) |  | 27.7 | 0.3016802 | 1.332537 | 1.074409 | 40 | 0.152 | 0.24 | 0.044 |  | 0 |  | Pulturuded
Avia .2540 / 6.50mm |  | 25.4 | 0.234 | 1.717949 | 1.14486 | 32.5 | 0.154 | 0.254 | 0.05 |  |  |  | Pulturuded | 17.71074 | 1
Avia .2650 / 6.73mm |  | 24.9 | 0.213 | 1.887324 | 1.172092 | 32.5 | 0.173 | 0.265 | 0.046 |  |  |  | Pulturuded | 17.35518 | 1
Avia .2810 / (calculated) |  | 44.2 | 0.1667079 | 2.411403 | 1.246142 | 48 | 0.186 | 0.281 | 0.0475 |  |  |  | Pulturuded |  |  |  | E = 35152/(48*$C$38*((PI()/64)*(($H$38^4)-($G$38^4))))/1000000
Avia .3120 / 8.00mm |  | 41 | 0.123 | 3.268293 | 1.34456 | 48 | 0.236 | 0.312 | 0.038 |  |  |  | Pulturuded | 19.02982 | 1 |  | (1000000 * E) = 35152/(48*$C$38*((PI()/64)*(($H$38^4)-($G$38^4))))
Avia .3120 / (calculated) |  | 28.2 | 0.1317685 | 3.050806 | 1.321611 | 40 | 0.236 | 0.312 | 0.038 |  |  |  | Pulturuded |  |  |  | (1000000 * E) * (48*$C$38*((PI()/64)*(($H$38^4)-($G$38^4))))= 35152
Avia .3750 / 9.53mm |  | 51 | 0.065 | 6.184615 | 1.576987 | 40 | 0.284 | 0.375 | 0.0455 |  |  |  | Pulturuded | 17.29636 | 1 |  | (48*$C$38*((PI()/64)*(($H$38^4)-($G$38^4))))= 35152 / (1000000 * E)
Avia .3930 / 10.0mm |  | 68 | 0.048 | 8.375 | 1.701164 | 48 | 0.286 | 0.393 | 0.0535 |  |  |  | Pulturuded | 18.10846 | 1 |  | 48*$C$38= (35152 / (1000000 * E))/((PI()/64)*(($H$38^4)-($G$38^4)))
Avia .4720 / 12.0mm |  | 75 | 0.025 | 16.08 | 2.002495 | 48 | 0.356 | 0.472 | 0.058 |  |  |  | Pulturuded | 17.77618 | 1 |  | $C43= (35152 / (1000000 * E))/(((PI()/64)*(($H43^4)-($G43^4))))/48 |  | <-- Copyable Deflection to column C.
Avia .5000 / 12.70mm |  | 77 | 0.025 | 16.08 | 2.002495 | 48 | 0.4 | 0.5 | 0.05 | 0.025 |  |  | Pulturuded | 16.17233 | 1 |  |  |  | Must change value of "E" to the cell it is located in
Avia .6250 / 15.88mm |  | 87 | 0.009 | 44.66667 | 2.58521 | 48 | 0.5 | 0.625 | 0.0625 | 0.009 |  |  | Pulturuded | 18.40051 | 1
Avia .6250 / (calculated) |  | 87 | 0.009322754 | 43.12031 | 2.562539 | 48 | 0.5 | 0.625 | 0.063 |  |  |  | Pulturuded
Avia G-Force Breeze UL |  | 6 | 1 | 0.402 | 0.796263 | 32.5 | 0.225 | [5 empty] | Taper Wrapped Carbon
Avia G-Force B-Tweeny STD |  | 15.8 | 0.315 | 1.27619 | 1.062867 | 32.5 | 0.265 | [5 empty] | Taper Wrapped Carbon | 301.9793 | 17
Avia G-Force B-Tweeny UL |  | 13.7 | 0.43 | 0.9348837 | 0.9833076 | 32.5 | 0.265 | [5 empty] | Taper Wrapped Carbon
Avia G-Force Double |  | 14 | 0.325 | 1.236923 | 1.054595 | 32.5 | 0.285 | [5 empty] | Taper Wrapped Carbon | 17.76349 | "E" for Carbon
Avia G-Force Skinny SDS |  | 14 | 0.53 | 0.7584906 | 0.9332275 | 32.5 | 0.245 | 0.306 | 0.0305 |  | 0.196 |  | Taper Wrapped Carbon
Avia G-Force Skinny SDS-40 |  | 16.3 | 0.53 | 0.7584906 | 0.9332275 | 40 | 0.245 | 0.306 | 0.0305 |  | 0.158 |  | Taper Wrapped Carbon | DEFLECTION = (35152 / (1000000 * E))/(((PI()/64)*(($H$38^4)-($G$38^4))))/48
Avia G-Force Skinny SUL |  | 11 | 0.468 | 0.8589744 | 0.962709 | 32.5 | 0.245 | 0.295 | 0.025 |  | 0.189 |  | Taper Wrapped Carbon
Avia G-Force Skinny SUL |  | 11 | 0.57 | 0.7052632 | 0.9164057 | 32.5 | 0.245 | 0.295 | 0.025 |  | 0.158 |  | Taper Wrapped Carbon
Avia G-Force Skinny SUL-40 |  | 13.1 | 0.57 | 0.7052632 | 0.9164057 | 40 | 0.245 | 0.295 | 0.025 |  | 0.158 |  | Taper Wrapped Carbon
Avia G-Force Skinny UL |  | 7.5 | 0.87 | 0.462069 | 0.8244735 | 32.5 | 0.245 | 0.287 | 0.021 |  | 0.176 |  | Taper Wrapped Carbon
Avia G-Force Skinny ULT |  | 7.5 | 0.9 | 0.4466667 | 0.8175153 | 32.5 | 0.245 | 0.287 | 0.021 |  | 0.176 |  | Taper Wrapped Carbon
Avia G-Force Skinny ULT-40 |  | 10 | 0.88 | 0.4568182 | 0.8221212 | 40 | 0.245 | 0.287 | 0.021 |  | 0.158 |  | Taper Wrapped Carbon |  |  | 1.339286
Avia G-Force STD |  | 17.4 | 0.262 | 1.534351 | 1.112964 | 32.5 | 0.285 | 0.318 | 0.0165 |  | 0.242 |  | Taper Wrapped Carbon
Avia G-Force STD |  | 17.4 | 0.245 | 1.640816 | 1.131788 | 32.5 | 0.285 | 0.318 | 0.0165 |  | 0.242 |  | Taper Wrapped Carbon
Avia G-Force STD-40 |  | 23.8 | 0.21 | 1.914286 | 1.176256 | 40 | 0.285 | 0.352 | 0.0335 |  | 0.242 |  | Taper Wrapped Carbon
Avia G-Force SUL |  | 14.5 | 0.257 | 1.564202 | 1.118338 | 32.5 | 0.285 | 0.318 | 0.0165 |  | 0.24 |  | Taper Wrapped Carbon
Avia G-Force SUL |  | 14.5 | 0.24 | 1.675 | 1.137637 | 32.5 | 0.285 | 0.318 | 0.0165 |  | 0.24 |  | Taper Wrapped Carbon
Avia G-Force SUL-40 |  | 18.2 | 0.235 | 1.710638 | 1.143641 | 40 | 0.285 | 0.318 | 0.0165 |  | 0.24 |  | Taper Wrapped Carbon
Avia G-Force UL |  | 13.1 | 0.346 | 1.16185 | 1.038215 | 32.5 | 0.285 | 0.352 | 0.0335 |  | 0.242 |  | Taper Wrapped Carbon
Avia G-Force UL |  | 13.1 | 0.325 | 1.236923 | 1.054595 | 32.5 | 0.285 | 0.352 | 0.0335 |  | 0.242 |  | Taper Wrapped Carbon
Avia G-Force UL-40 |  | 14.1 | 0.37 | 1.086486 | 1.020954 | 40 | 0.285 | 0.318 | 0.0165 |  | 0.242 |  | Taper Wrapped Carbon
Black Diamond 3PT |  | 12 | 0.483 | 0.8322981 | 0.9551459 | 32.5 | 0.244 | [5 empty] | Taper Wrapped/Sanded Carbon
Black Diamond 5PT |  | 15 | 0.326 | 1.233129 | 1.053785 | 32.5 | 0.244 | [5 empty] | Taper Wrapped/Sanded Carbon
Black Diamond 7PT |  | 20 | 0.238 | 1.689076 | 1.140019 | 32.5 | 0.244 | [5 empty] | Taper Wrapped/Sanded Carbon
Black Diamond Nitro |  | 15 | 0.29 | 1.386207 | 1.085068 | 32.5 | [6 empty] | Taper Wrapped/Sanded Carbon
Black Diamond Nitro Strong |  | 17.5 | 0.238 | 1.689076 | 1.140019 | 32.5 | [6 empty] | Taper Wrapped/Sanded Carbon
Dynamic D12 |  | 12.5 |  | n/a |  | 32.5 | 0.248 | 0.299 | 0.0255 | 0.244 | 0.295 | 0.0255 | Straight Wrapped Carbon
Dynamic D15 |  | 15.5 |  | n/a |  | 32.5 | 0.248 | 0.303 | 0.0275 | 0.244 | 0.299 | 0.0275 | Straight Wrapped Carbon
Dynamic D18 |  | 18 |  | n/a |  | 32.5 | 0.248 | 0.307 | 0.0295 | 0.244 | 0.303 | 0.0295 | Straight Wrapped Carbon
Dynamic D20 |  | 21.5 |  | n/a |  | 32.5 | 0.248 | 0.315 | 0.0335 | 0.244 | 0.311 | 0.0335 | Straight Wrapped Carbon
Dynamic D9 |  | 9.5 |  | n/a |  | 32.5 | 0.208 | 0.256 | 0.024 | 0.205 | 0.252 | 0.0235 | Straight Wrapped Carbon
Dynamic T10 |  | 10.5 |  | n/a |  | 32.5 | 0.248 | 0.295 | 0.0235 | 0.197 | 0.24 | 0.0215 | Taper Wrapped Carbon
Dynamic T13 |  | 13 |  | n/a |  | 32.5 | 0.248 | 0.303 | 0.0275 | 0.197 | 0.248 | 0.0255 | Taper Wrapped Carbon
Dynamic T15 |  | 15 |  | n/a |  | 32.5 | 0.248 | 0.307 | 0.0295 | 0.197 | 0.256 | 0.0295 | Taper Wrapped Carbon
Dynamic T18 |  | 18 |  | n/a |  | 32.5 | 0.248 | 0.315 | 0.0335 | 0.197 | 0.264 | 0.0335 | Taper Wrapped Carbon
Dynamic T8 |  | 8 |  | n/a |  | 32.5 | 0.248 | 0.287 | 0.0195 | 0.197 | 0.228 | 0.0155 | Taper Wrapped Carbon
Excel Breeze 170-30-SUL |  | 7.5 | 1 | 0.402 | 0.796263 | 30 | 0.17 | [5 empty] | Straight Wrapped Carbon
Excel STD 245-32-STD |  | 14.9 | 0.36 | 1.116667 | 1.027971 | 32.5 | 0.245 | [5 empty] | Straight Wrapped Carbon
Excel Std Spine 245-42-STD |  | 19 | 0.36 | 1.116667 | 1.027971 | 42 | 0.245 | [5 empty] | Straight Wrapped Carbon
Excel UL 245-32-ULT |  | 13.6 | 0.43 | 0.9348837 | 0.9833076 | 32.5 | 0.245 | [5 empty] | Straight Wrapped Carbon
Excel UL Spine 245-42-ULT |  | 17.5 | 0.43 | 0.9348837 | 0.9833076 | 42 | 0.245 |  |  | in MM |  |  | Straight Wrapped Carbon
Glassforms RET248 |  |  | 0.97656 | 0.4116491 | 0.8009986 | 32.5 | 0.187 | 0.248 |  | 6.2992 |  |  | Fiberglass Tube | 5.967811 | 1
Glassforms RET30 |  |  | 0.5787 | 0.6946604 | 0.9129419 | 32.5 | 0.234 | 0.278 |  | 7.0612 |  |  | Fiberglass Tube | 8.66677 | 1
Glassforms RET20 |  |  | 0.76219 | 0.5274275 | 0.8521984 | 32.5 | 0.219 | 0.261 |  | 6.6294 |  |  | Fiberglass Tube | 8.36412 | 1
Glassforms RET370 |  |  | 0.20695 | 1.942498 | 1.180566 | 54 | 0.296 | 0.37 |  | 9.398 | 2.930633 |  | Fiberglass Tube | 6.515087 | 1
Glassforms RET414 |  |  | 0.13888 | 2.894585 | 1.304357 | 54 | 0.337 | 0.414 |  | 10.5156 | 4.893571 |  | Fiberglass Tube | 6.51894 | 1
Glassforms RET505 |  |  | 0.066348 | 6.058962 | 1.568916 | 54 | 0.417 | 0.505 |  | 12.827 |  |  | Fiberglass Tube | 6.461409 | 1
Glassforms RET610 |  |  | 0.030758 | 13.06977 | 1.901372 | 54 | 0.508 | 0.61 |  | 15.494 |  |  | Fiberglass Tube | 6.749712 | 1
Glassforms RET40 |  |  | 0.44642 | 0.9004973 | 0.9741383 | 32.5 | 0.25 | 0.298 |  | 7.5692 |  |  | Fiberglass Tube | 8.396979 | 1
Glassforms RET50 |  |  | 0.3434 | 1.170646 | 1.040175 | 32.5 | 0.266 | 0.317 |  | 8.0518 |  |  | Fiberglass Tube | 8.532612 | 1
Glassforms RET75 |  |  | 0.3125 | 1.2864 | 1.064986 | 32.5 | 0.296 | 0.35 |  | 8.89 |  |  | Fiberglass Tube | 6.513336 | 1
Carbon ROD (calculated values:)
4mm (0.157") |  |  | 1.365543 | 0.2943883 | 0.7365973 |  | 0 | 0.1574803 | [5 empty] | 72.68678 | 10
3.5mm (0.138") |  |  | 2.186243 | 0.1838771 | 0.654835 |  | 0 | 0.14
3mm (0.118") |  |  | 4.315792 | 0.09314629 | 0.552448 |  | 0 | 0.1181102 | [5 empty] | "E" for FG: |  | 7.268678
2.5mm (0.098") |  |  | 9.105553 | 0.04414888 | 0.4583845 |  | 0 | 0.098
2.5mm (0.098") |  |  | 9.105553 | 0.04414888 | 0.4583845 |  | 0 | 0.098
2.5mm (0.098") |  |  | 9.105553 | 0.04414888 | 0.4583845 |  | 0 | 0.098
Square Beam (calculated values) | [6 empty] | w | h | w (in) | h (in) | Modulus (E)
6 x 10 mm Ramin Rectangle |  |  | 0.7803895 | 0.5151274 | 0.8471858 |  | 10 | 6 | 0.3937008 | 0.2362205 | 2.17
9 x 5 mm Ramin |  |  | 0.4624531 | 0.8692774 | 0.965583 |  | 5 | 9 | 0.1968504 | 0.3543307 | 2.17
9 x 9 mm Ramin |  |  | 0.2569184 | 1.564699 | 1.118427 |  | 9 | 9 | 0.3543307 | 0.3543307 | 2.17
Skyshark 2P |  | 10.5 | 0.29 | 1.386207 | 1.085068 | 40 | 0.244 | 0.29 | 0.023 | 0.16 | 0.205 | 0.023 | Taper Wrapped Carbon
Skyshark 2PT - .2300 ID |  | 12 | 0.498 | 0.8072289 | 0.9478709 | 32.5 | 0.244 | 0.29 | 0.023 | 0.174 | 0.22 | 0.023 | Taper Wrapped Carbon
Skyshark 2PT - .2400 ID |  | 14.5 | 0.308 | 1.305195 | 1.068855 | 40 | 0.244 | 0.308 | 0.032 | 0.16 | 0.208 | 0.024 | Taper Wrapped Carbon
Skyshark 2PT - 40" |  | 15 | 0.321 | 1.252336 | 1.057865 | 32.5 | 0.244 | 0.312 | 0.034 | 0.18 | 0.234 | 0.027 | Taper Wrapped Carbon
Skyshark 3PT |  | 18.5 | 0.31 | 1.296774 | 1.067127 | 40 | 0.244 | 0.31 | 0.033 | 0.16 | 0.215 | 0.027 | Taper Wrapped Carbon
Skyshark 3PT - 40" |  | 20 | 0.235 | 1.710638 | 1.143641 | 32.5 | 0.244 | 0.32 | 0.038 | 0.18 | 0.245 | 0.032 | Taper Wrapped Carbon
Skyshark 5PT |  | 24 | 0.32 | 1.25625 | 1.058691 | 40 | 0.244 | 0.32 | 0.038 | 0.164 | 0.2 | 0.033 | Taper Wrapped Carbon
Skyshark 5PT - 40" |  | 29 | 0.142 | 2.830986 | 1.297133 | 32.5 | 0.244 | 0.319 | 0.037 | 8.1026 |  |  | Straight Wrapped Carbon | 15.42605
Skyshark 7PT |  | 13 | 0.413 | 0.9733656 | 0.9932738 | 32.5 | 0.244 | 0.28 | 0.018 | 7.112 |  |  | Straight Wrapped/Sanded Carbon | 13.88281
Skyshark 7PT - 40" |  | 14.5 | 0.326 | 1.233129 | 1.053785 | 32.5 | 0.244 | 0.284 | 0.02 | 7.2136 |  |  | Straight Wrapped/Sanded Carbon | 15.45625
Skyshark 8P |  | 17 | 0.287 | 1.400697 | 1.087893 | 32.5 | 0.244 | 0.292 | 0.024 | 7.4168 |  |  | Straight Wrapped/Sanded Carbon | 13.95348
Skyshark P 100 |  | 18 | 0.402 | 1 | 1 | 32.5 | 0.244 | 0.28 | 0.018 | 7.112 |  |  | Straight Wrapped/Sanded Carbon | 14.26269
Skyshark P 200 |  | 10.5 | 0.326 | 1.233129 | 1.053785 | 32.5 | 0.244 | 0.284 | 0.02 | 7.2136 |  |  | Straight Wrapped/Sanded Carbon | 15.45625
Skyshark P 300 |  |  | 0.287 | 1.400697 | 1.087893 |  | 0.244 | 0.292 | 0.024 |  |  |  |  | 13.95348
Skyshark P 400 |  |  | 0.302 | 1.331126 | 1.074125 |  | 0.244 | 0.298 | 0.027 |  |  |  |  | 11.37839
Skyshark P 90 |  |  | 0.565 | 0.7115044 | 0.9184265 |  | 0.244 | 0.275 | 0.015 |  |  |  |  | 12.14255
CST Tube (measured & calculated) |  |  | 0.292 | 1.376712 | 1.083205 |  | 0.24 | 0.296 | 0.028 |  |  |  |  | 11.72165
P400 (measured & calculated) |  |  | 0.227 | 1.770925 | 1.153586 |  | 0.244 | 0.298 | [5 empty] | 15.13776
P200 (measured & calculated) |  |  | 0.357 | 1.12605 | 1.030124 |  | 0.244 | 0.284 | [5 empty] | 14.11411
P2X (measured & calculated) |  |  | 0.357 | 1.12605 | 1.030124
P3X (measured & calculated) |  |  | 0.26 | 1.546154 | 1.115098
8mm Wood (based on Leigh's Equiv.) |  |  | 0.715256 | 0.5620365 | 0.865847 |  | 0 | 0.3125 |  |  |  |  | Modulus for wood spars (below) | 2.17 |  | 2.187144
3mm Wood |  |  | 35.32881 | 0.01137881 | 0.3266061 |  | 0 | 0.1181102 |  | 3
5mm Wood |  |  | 4.578614 | 0.0877995 | 0.5443435 |  | 0 | 0.1968504 |  | 5
6mm Wood |  |  | 2.208051 | 0.182061 | 0.6532122 |  | 0 | 0.2362205 |  | 6
8mm Wood |  |  | 0.698641 | 0.5754028 | 0.8709495 |  | 0 | 0.3149606 |  | 8
1/8" Wood |  |  | 28.16042 | 0.01427536 | 0.3456581 |  | 0 | 0.125 |  | 8
3/16" Wood |  |  | 5.562552 | 0.07226899 | 0.5184871 |  | 0 | 0.1875 |  | 8
1/4" wood |  |  | 1.760026 | 0.2284057 | 0.6913162 |  | 0 | 0.25 |  | 8
5/16" wood |  |  | 0.7209067 | 0.5576311 | 0.8641452 |  | 0 | 0.3125 |  | 8
NOTE: Above values for wood
are calculated based on spar
size and elastic modulus. | [13 empty] | 0.0248871
CREDITS:
Original spreadsheet put together by "Mikenchico" of Kitebuilder.com with special credit to Shawn Tinkham of Viper Sport Kites
I believe a good chunk of the deflection data was also taken from previous charts provided by David Lord.
NOTE: |  | I took the spreadsheet and added the buttons, as well as the derivations for average elastic moduli for carbon and fiberglass, and then the computed values based
YOU ARE AT THE BOTTOM |  | on those moduli. I also added all of the stuff for wooden spars, solid rods, and rectangular beams.
OF THE PAGE!
Scroll or "page up" to see the |  | DIRECTIONS:
entire chart. |  | To compare a known spar to another, find the known spar in the column on the left, and tap the button in column B
NOTE: On my computer, I must "allow ActiveX controls" for the buttons to work.
All of the relative stiffness and scale factors will update to be relative to your selected spar, and the selected spar will be displayed at the top of the page
Calculation note:
Calculated deflections are based on a spar deflection test with a setup of 26" between supports and a 2 lb deflection weight.
|  | Questions or comments? I can be contacted at: |  |  |  |  | fore_check@hotmail.com
"Fore Check" at http://www.kitebuilder.com/forums/index.php
[5 empty] | Facebook: | https://www.facebook.com/#!/profile.php?id=1247630423
-Simon Crafts
1. Choose a spar in a kite you want to resize up or down and click on it setting it's stiffness and scale factor values to 1
2. If you are wanting to upscale by 50%, look for scale factors of approx 1.5, spars shown at that scale factor should be appropriate for the 50% enlargement.
Note on A3: Shawn Tinkham
Note on A4: Manufacturer Data
Note on A5: Shawn Tinkham
Note on A6: Manufacturer Data
Note on A7: Shawn Tinkham
Note on A8: Manufacturer Data
Note on A9: Manufacturer Data
Note on A10: Manufacturer Data
Note on A11: Manufacturer Data
Note on A12: Manufacturer Data
Note on A13: Manufacturer Data
Note on A14: Manufacturer Data
Note on A15: Manufacturer Data
Note on A16: Manufacturer Data
Note on A17: Manufacturer Data
Note on A18: Manufacturer Data
Note on A19: Manufacturer Data
Note on A20: Manufacturer Data
Note on A21: Manufacturer Data
Note on A22: Manufacturer Data
Note on A23: Manufacturer Data
Note on A24: Manufacturer Data
Note on A25: Manufacturer Data
Note on A26: Manufacturer Data
Note on A27: Manufacturer Data
Note on A28: Manufacturer Data
Note on A29: Manufacturer Data
Note on A30: Manufacturer Data
Note on A31: Manufacturer Data
Note on A32: Manufacturer Data
Note on A33: Manufacturer Data
Note on A34: Manufacturer Data
Note on A35: Manufacturer Data
Note on A36: Manufacturer Data
Note on A37: Manufacturer Data
Note on A38: Manufacturer Data
Note on A39: Manufacturer Data
Note on A40: Manafacturer Data
Note on A41: Manafacturer Data
Note on A42: Manufacturer Data
Note on A43: Manafacturer Data
Note on A44: Manafacturer Data
Note on A46: Manafacturer Data
Note on A47: Manafacturer Data
Note on A49: Manafacturer Data
Note on A50: Manafacturer Data
Note on A52: Manafacturer Data
Note on A53: Manafacturer Data
Note on A55: Manafacturer Data
Note on A56: Manafacturer Data
Note on A58: Manafacturer Data
Note on A59: Manafacturer Data
Note on A76: Manafacturer Data
Note on A77: Manafacturer Data
Note on A78: Manufacturer Data
Note on A79: Manafacturer Data
Note on E2: Manufacturer Data
Button
Button
Button
Button
Button
Button
Button
Button
Button
Button
Button
Button
Button
Button
Button
Button
Button
Button
Button
Button
Button
Button
Button
Button
Button
Button
Button
Button
Button
Button
Button
Button
Button
Button
Button
Button
Button
Button
Button
Button
Button
Button
Button
Button
Button
Button
Button
Button
Button
Button
Button
Button
Button
Button
Button
Button
Button
Button
Button
Button
Button
Button
Button
Button
Button
Button
Button
Button
Button
Button
Button
Button
Button
Button
Button
Button
Button
Button
Button
Button
Button
Button
Button
Button
Button
Button
Button
Button
Button
Button
Button
Button
Button
Button
Button
Button
Button
Button
Button
Button
Button
Button
Button
Button
Button
Button
Button
Button
Button
Button
Button
Button
Button
Button
Button
Button
Button
Button
Button
Button
Button
Button
Button
Button
Button